## Chemical Stability of Ni-MA
pH | CA | Standard deviation (±) | SA | Standard deviation (±)
1 | 143 | 0.2 | 15 | 0.3
3 | 146 | 0.3 | 13 | 0.3
4 | 150 | 0.3 | 10 | 0.2
5 | 154 | 0.2 | 6.5 | 0.2
7 | 159 | 0.3 | 3 | 0.3
9 | 156 | 0.2 | 6.5 | 0.3
11 | 151 | 0.3 | 10 | 0.2
12 | 148 | 0.2 | 13 | 0.3
13 | 145 | 0.3 | 15 | 0.2

## Chemical Stability of Ni-G-MA
pH | CA | Standard deviation (±) | SA | Standard deviation (±)
1 | 147 | 0.2 | 12 | 0.3
3 | 150 | 0.2 | 10 | 0.3
4 | 153 | 0.3 | 7 | 0.2
5 | 157 | 0.2 | 4 | 0.2
7 | 162 | 0.3 | 1 | 0.2
9 | 158 | 0.2 | 5 | 0.3
11 | 154 | 0.2 | 8 | 0.2
12 | 151 | 0.2 | 10 | 0.3
13 | 148 | 0.3 | 13 | 0.2

## Sand impact of Ni-MA
Number of sand impact cycles | CA | Standard deviation (±) | SA | Standard deviation (±)
0 | 159 | 0.2 | 3 | 0.2
1 | 158 | 0.3 | 4 | 0.2
2 | 157 | 0.3 | 5 | 0.3
3 | 155.5 | 0.35 | 6 | 0.2
4 | 154 | 0.3 | 7 | 0.2
5 | 153 | 0.25 | 8 | 0.3
6 | 152 | 0.25 | 9 | 0.25
7 | 150.5 | 0.3 | 10 | 0.3
8 | 148 | 0.25 | 12 | 0.25

## Sand impact of Ni-G-MA
Number of sand impact cycles | CA | Standard deviation (±) | SA | Standard deviation (±)
0 | 162 | 0.2 | 1 | 0.2
1 | 160 | 0.3 | 2 | 0.2
2 | 158.5 | 0.3 | 3 | 0.3
3 | 157 | 0.35 | 4 | 0.2
4 | 156 | 0.3 | 5 | 0.2
5 | 155 | 0.25 | 6.5 | 0.3
6 | 154 | 0.25 | 7 | 0.25
7 | 153 | 0.3 | 8 | 0.3
8 | 152 | 0.25 | 9 | 0.25
9 | 151 | 0.3 | 9.5 | 0.3
10 | 150 | 0.3 | 10 | 0.25
11 | 148 | 0.25 | 12 | 0.25

## Tape-peeling of Ni-MA.
Tape-peeling cycles. | CA | Standard deviation (±) | SA | Standard deviation (±)
0 | 159 | 0.2 | 3 | 0.2
5 | 158.5 | 0.3 | 4 | 0.2
10 | 158 | 0.3 | 5 | 0.3
15 | 157 | 0.35 | 6 | 0.2
20 | 156 | 0.3 | 6.5 | 0.2
25 | 155.5 | 0.25 | 7 | 0.3
30 | 153 | 0.25 | 7.5 | 0.25
35 | 152 | 0.3 | 8 | 0.3
40 | 150 | 0.25 | 10 | 0.25
45 | 149 | 0.23 | 11 | 0.23
50 | 148 | 0.25 | 13 | 0.25

## Tape-peeling of Ni-G-MA.
Tape-peeling cycles. | CA | Standard deviation (±) | SA | Standard deviation (±)
0 | 162 | 0.2 | 1 | 0.2
5 | 161 | 0.3 | 2 | 0.2
10 | 159 | 0.3 | 3 | 0.3
15 | 158 | 0.35 | 3.5 | 0.2
20 | 157 | 0.3 | 4 | 0.2
25 | 156.5 | 0.25 | 5 | 0.3
30 | 155.5 | 0.25 | 6 | 0.25
35 | 154 | 0.3 | 7 | 0.3
40 | 153 | 0.25 | 7.5 | 0.25
45 | 152 | 0.23 | 8 | 0.23
50 | 151 | 0.25 | 9 | 0.25
55 | 150 | 0.25 | 10 | 0.3
60 | 148 | 0.3 | 11.5 | 0.2

## Abrasion test Ni-MA
Arasion length | CA | Standard deviation (±) | SA | Standard deviation (±)
0 | 159 | 0.2 | 3 | 0.2
50 | 157 | 0.25 | 5.5 | 0.25
100 | 156 | 0.3 | 7.5 | 0.3
150 | 155 | 0.25 | 9 | 0.2
200 | 151 | 0.3 | 10 | 0.25
250 | 147.5 | 0.25 | 12 | 0.3
300 | 145 | 0.3 | 13.5 | 0.25
350 | 143 | 0.3 | 15 | 0.2
400 | 141 | 0.25 | 16.5 | 0.25
450 | 139 | 0.3 | 18 | 0.2
500 | 136.5 | 0.25 | 20 | 0.25
550 | 135 | 0.25 | 21.5 | 0.3
600 | 133.5 | 0.3 | 23 | 0.2
650 | 132 | 0.2 | 25 | 0.25

## Abrasion test Ni-G-MA
Abrasion length | CA | Standard deviation (±) | SA | Standard deviation (±)
0 | 162 | 0.25 | 1 | 0.2
50 | 160.5 | 0.25 | 2.5 | 0.25
100 | 160 | 0.3 | 3 | 0.25
150 | 159 | 0.35 | 3.5 | 0.2
200 | 158 | 0.2 | 4 | 0.25
250 | 157 | 0.25 | 4.5 | 0.3
300 | 156 | 0.3 | 5 | 0.3
350 | 155 | 0.3 | 5.5 | 0.3
400 | 154 | 0.25 | 6.5 | 0.25
450 | 153 | 0.25 | 7.5 | 0.3
500 | 152 | 0.3 | 8.5 | 0.25
550 | 151 | 0.25 | 9.5 | 0.3
600 | 150 | 0.3 | 10 | 0.2
650 | 147 | 0.2 | 12.5 | 0.3

## Wettability data
Ni-MA coat: CAs of 159o and SAs 3o
Ni-G-MA coat: CAs of 162o and SAs 1o